## Sheet1
UNS No. | AISI No. | Process | Tensile Strength, MPa (kpsi) | Yield Strength, MPa (kpsi) | Elongation in 2 in, % | Reduction in Area, % | Brinell Hardness
G10060 | 1006 | HR | 300 (43) | 170 (24) | 30 | 55 | 86
|  | CD | 330 (48) | 280 (41) | 20 | 45 | 95
G10100 | 1010 | HR | 320 (47) | 180 (26) | 28 | 50 | 95
|  | CD | 370 (53) | 300 (44) | 20 | 40 | 105
G10150 | 1015 | HR | 340 (50) | 190 (27.5) | 28 | 50 | 101
|  | CD | 390 (56) | 320 (47) | 18 | 40 | 111
G10180 | 1018 | HR | 400 (58) | 220 (32) | 25 | 50 | 116
|  | CD | 440 (64) | 370 (54) | 15 | 40 | 126
G10200 | 1020 | HR | 380 (55) | 210 (30) | 25 | 50 | 111
|  | CD | 470 (68) | 390 (57) | 15 | 40 | 131
G10300 | 1030 | HR | 470 (68) | 260 (37.5) | 20 | 42 | 137
|  | CD | 520 (76) | 440 (64) | 12 | 35 | 149
G10350 | 1035 | HR | 500 (72) | 270 (39.5) | 18 | 40 | 143
|  | CD | 550 (80) | 460 (67) | 12 | 35 | 163
G10400 | 1040 | HR | 520 (76) | 290 (42) | 18 | 40 | 149
|  | CD | 590 (85) | 490 (71) | 12 | 35 | 170
G10450 | 1045 | HR | 570 (82) | 310 (45) | 16 | 40 | 163
|  | CD | 630 (91) | 530 (77) | 12 | 35 | 179
G10500 | 1050 | HR | 620 (90) | 340 (49.5) | 15 | 35 | 179
|  | CD | 690 (100) | 580 (84) | 10 | 30 | 197
G10600 | 1060 | HR | 680 (98) | 370 (54) | 12 | 30 | 201
G10800 | 1080 | HR | 770 (112) | 420 (61.5) | 10 | 25 | 229
G10950 | 1095 | HR | 830 (120) | 460 (66) | 10 | 25 | 248